## data的副本
C | Cr | Mo | Nb | Ti | Al | Ni | Co | Mn | Si | P | Mg | B | Cu | STat1 | Stat1 | STat2 | Stat2 | D | Aδ | Lδ | UTS | TYS | EL | RA | CRL
0.03 | 18.34 | 2.88 | 5.32 | 0.98 | 0.59 | 52.57 | 0.33 | 0.06 | 0.07 | 0.01 | 0.0005 | 0.0041 | 0.07 | 970 | 980 | 60 | 60 | 38.04 | 4.11 | 2.66 | 1435 | 1191 | 17.86 | 41.06 | 59.69
0.03 | 18.34 | 2.88 | 5.32 | 0.98 | 0.59 | 52.57 | 0.33 | 0.06 | 0.07 | 0.01 | 0.0005 | 0.0041 | 0.07 | 970 | 980 | 60 | 60 | 38.04 | 4.11 | 2.66 | 1435 | 1191 | 17.86 | 41.06 | 59.69
0.03 | 18.34 | 2.88 | 5.32 | 0.98 | 0.59 | 52.57 | 0.33 | 0.06 | 0.07 | 0.01 | 0.0005 | 0.0041 | 0.07 | 970 | 980 | 60 | 60 | 38.04 | 4.11 | 2.66 | 1435 | 1191 | 17.86 | 41.06 | 59.69
0.03 | 18.34 | 2.88 | 5.32 | 0.98 | 0.59 | 52.57 | 0.33 | 0.06 | 0.07 | 0.01 | 0.0005 | 0.0041 | 0.07 | 970 | 980 | 60 | 60 | 38.04 | 4.11 | 2.66 | 1435 | 1191 | 17.86 | 41.06 | 59.69
0.03 | 18.34 | 2.88 | 5.32 | 0.98 | 0.59 | 52.57 | 0.33 | 0.06 | 0.07 | 0.01 | 0.0005 | 0.0041 | 0.07 | 970 | 980 | 60 | 60 | 38.04 | 4.11 | 2.66 | 1435 | 1191 | 17.86 | 41.06 | 59.69
0.03 | 18.34 | 2.88 | 5.32 | 0.98 | 0.59 | 52.57 | 0.33 | 0.06 | 0.07 | 0.01 | 0.0005 | 0.0041 | 0.07 | 970 | 980 | 60 | 60 | 38.04 | 4.11 | 2.66 | 1435 | 1191 | 17.86 | 41.06 | 59.69
0.03 | 18.34 | 2.88 | 5.32 | 0.98 | 0.59 | 52.57 | 0.33 | 0.06 | 0.07 | 0.01 | 0.0005 | 0.0041 | 0.07 | 970 | 980 | 60 | 60 | 38.04 | 4.11 | 2.66 | 1435 | 1191 | 17.86 | 41.06 | 59.69
0.03 | 18.34 | 2.88 | 5.32 | 0.98 | 0.59 | 52.57 | 0.33 | 0.06 | 0.07 | 0.01 | 0.0005 | 0.0041 | 0.07 | 980 | 0 | 60 | 0 | 39.71 | 2.98 | 1.95 | 1436 | 1233 | 18.52 | 42.38 | 63.57
0.03 | 18.34 | 2.88 | 5.32 | 0.98 | 0.59 | 52.57 | 0.33 | 0.06 | 0.07 | 0.01 | 0.0005 | 0.0041 | 0.07 | 980 | 0 | 60 | 0 | 39.71 | 2.98 | 1.95 | 1436 | 1233 | 18.52 | 42.38 | 63.57
0.03 | 18.34 | 2.88 | 5.32 | 0.98 | 0.59 | 52.57 | 0.33 | 0.06 | 0.07 | 0.01 | 0.0005 | 0.0041 | 0.07 | 980 | 0 | 60 | 0 | 39.71 | 2.98 | 1.95 | 1436 | 1233 | 18.52 | 42.38 | 63.57
0.03 | 18.34 | 2.88 | 5.32 | 0.98 | 0.59 | 52.57 | 0.33 | 0.06 | 0.07 | 0.01 | 0.0005 | 0.0041 | 0.07 | 980 | 0 | 60 | 0 | 39.71 | 2.98 | 1.95 | 1436 | 1233 | 18.52 | 42.38 | 63.57
0.03 | 18.34 | 2.88 | 5.32 | 0.98 | 0.59 | 52.57 | 0.33 | 0.06 | 0.07 | 0.01 | 0.0005 | 0.0041 | 0.07 | 980 | 0 | 60 | 0 | 39.71 | 2.98 | 1.95 | 1436 | 1233 | 18.52 | 42.38 | 63.57
0.03 | 18.34 | 2.88 | 5.32 | 0.98 | 0.59 | 52.57 | 0.33 | 0.06 | 0.07 | 0.01 | 0.0005 | 0.0041 | 0.07 | 980 | 0 | 60 | 0 | 39.71 | 2.98 | 1.95 | 1436 | 1233 | 18.52 | 42.38 | 63.57
0.03 | 18.34 | 2.88 | 5.32 | 0.98 | 0.59 | 52.57 | 0.33 | 0.06 | 0.07 | 0.01 | 0.0005 | 0.0041 | 0.07 | 980 | 0 | 60 | 0 | 39.71 | 2.98 | 1.95 | 1436 | 1233 | 18.52 | 42.38 | 63.57
0.03 | 18.34 | 2.88 | 5.32 | 0.98 | 0.59 | 52.57 | 0.33 | 0.06 | 0.07 | 0.01 | 0.0005 | 0.0041 | 0.07 | 980 | 0 | 90 | 0 | 38.67 | 3.66 | 1.97 | 1461 | 1198 | 14.64 | 47.06 | 67.88
0.03 | 18.34 | 2.88 | 5.32 | 0.98 | 0.59 | 52.57 | 0.33 | 0.06 | 0.07 | 0.01 | 0.0005 | 0.0041 | 0.07 | 980 | 0 | 90 | 0 | 38.67 | 3.66 | 1.97 | 1461 | 1198 | 14.64 | 47.06 | 67.88
0.03 | 18.34 | 2.88 | 5.32 | 0.98 | 0.59 | 52.57 | 0.33 | 0.06 | 0.07 | 0.01 | 0.0005 | 0.0041 | 0.07 | 980 | 0 | 90 | 0 | 38.67 | 3.66 | 1.97 | 1461 | 1198 | 14.64 | 47.06 | 67.88
0.03 | 18.34 | 2.88 | 5.32 | 0.98 | 0.59 | 52.57 | 0.33 | 0.06 | 0.07 | 0.01 | 0.0005 | 0.0041 | 0.07 | 980 | 0 | 90 | 0 | 38.67 | 3.66 | 1.97 | 1461 | 1198 | 14.64 | 47.06 | 67.88
0.03 | 18.34 | 2.88 | 5.32 | 0.98 | 0.59 | 52.57 | 0.33 | 0.06 | 0.07 | 0.01 | 0.0005 | 0.0041 | 0.07 | 980 | 0 | 90 | 0 | 38.67 | 3.66 | 1.97 | 1461 | 1198 | 14.64 | 47.06 | 67.88
0.03 | 18.34 | 2.88 | 5.32 | 0.98 | 0.59 | 52.57 | 0.33 | 0.06 | 0.07 | 0.01 | 0.0005 | 0.0041 | 0.07 | 980 | 0 | 90 | 0 | 38.67 | 3.66 | 1.97 | 1461 | 1198 | 14.64 | 47.06 | 67.88
0.03 | 18.34 | 2.88 | 5.32 | 0.98 | 0.59 | 52.57 | 0.33 | 0.06 | 0.07 | 0.01 | 0.0005 | 0.0041 | 0.07 | 980 | 0 | 90 | 0 | 38.67 | 3.66 | 1.97 | 1461 | 1198 | 14.64 | 47.06 | 67.88
0.03 | 18.34 | 2.88 | 5.32 | 0.98 | 0.59 | 52.57 | 0.33 | 0.06 | 0.07 | 0.01 | 0.0005 | 0.0041 | 0.07 | 980 | 0 | 90 | 0 | 38.67 | 3.66 | 1.97 | 1461 | 1198 | 14.64 | 47.06 | 67.88
0.03 | 18.34 | 2.88 | 5.32 | 0.98 | 0.59 | 52.57 | 0.33 | 0.06 | 0.07 | 0.01 | 0.0005 | 0.0041 | 0.07 | 980 | 0 | 90 | 0 | 38.67 | 3.66 | 1.97 | 1461 | 1198 | 14.64 | 47.06 | 67.88
0.03 | 18.34 | 2.88 | 5.32 | 0.98 | 0.59 | 52.57 | 0.33 | 0.06 | 0.07 | 0.01 | 0.0005 | 0.0041 | 0.07 | 980 | 0 | 90 | 0 | 38.67 | 3.66 | 1.97 | 1461 | 1198 | 14.64 | 47.06 | 67.88
0.03 | 18.34 | 2.88 | 5.32 | 0.98 | 0.59 | 52.57 | 0.33 | 0.06 | 0.07 | 0.01 | 0.0005 | 0.0041 | 0.07 | 980 | 0 | 90 | 0 | 38.67 | 3.66 | 1.97 | 1461 | 1198 | 14.64 | 47.06 | 67.88
0.03 | 18.34 | 2.88 | 5.32 | 0.98 | 0.59 | 52.57 | 0.33 | 0.06 | 0.07 | 0.01 | 0.0005 | 0.0041 | 0.07 | 980 | 0 | 90 | 0 | 38.67 | 3.66 | 1.97 | 1461 | 1198 | 14.64 | 47.06 | 67.88
0.03 | 18.34 | 2.88 | 5.32 | 0.98 | 0.59 | 52.57 | 0.33 | 0.06 | 0.07 | 0.01 | 0.0005 | 0.0041 | 0.07 | 980 | 0 | 90 | 0 | 38.67 | 3.66 | 1.97 | 1461 | 1198 | 14.64 | 47.06 | 67.88
0.027 | 17.86 | 3.07 | 5.47 | 1.03 | 0.58 | 54.11 | 0.24 | 0.08 | 0.11 | 0.007 | 0.001 | 0.0032 | 0.01 | 970 | 980 | 90 | 60 | 4.32 | 5.23 | 0.99 | 1494 | 1219 | 13.92 | 47.35 | 59.69
0.027 | 17.86 | 3.07 | 5.47 | 1.03 | 0.58 | 54.11 | 0.24 | 0.08 | 0.11 | 0.007 | 0.001 | 0.0032 | 0.01 | 970 | 980 | 90 | 60 | 4.32 | 5.23 | 0.99 | 1494 | 1219 | 13.92 | 47.35 | 59.69
0.027 | 17.86 | 3.07 | 5.47 | 1.03 | 0.58 | 54.11 | 0.24 | 0.08 | 0.11 | 0.007 | 0.001 | 0.0032 | 0.01 | 970 | 980 | 90 | 60 | 4.32 | 5.23 | 0.99 | 1494 | 1219 | 13.92 | 47.35 | 59.69
0.027 | 17.86 | 3.07 | 5.47 | 1.03 | 0.58 | 54.11 | 0.24 | 0.08 | 0.11 | 0.007 | 0.001 | 0.0032 | 0.01 | 970 | 980 | 90 | 60 | 4.32 | 5.23 | 0.99 | 1494 | 1219 | 13.92 | 47.35 | 59.69
0.027 | 17.86 | 3.07 | 5.47 | 1.03 | 0.58 | 54.11 | 0.24 | 0.08 | 0.11 | 0.007 | 0.001 | 0.0032 | 0.01 | 970 | 980 | 90 | 60 | 4.32 | 5.23 | 0.99 | 1494 | 1219 | 13.92 | 47.35 | 59.69
0.027 | 17.86 | 3.07 | 5.47 | 1.03 | 0.58 | 54.11 | 0.24 | 0.08 | 0.11 | 0.007 | 0.001 | 0.0032 | 0.01 | 970 | 980 | 90 | 60 | 4.32 | 5.23 | 0.99 | 1494 | 1219 | 13.92 | 47.35 | 59.69
0.027 | 17.86 | 3.07 | 5.47 | 1.03 | 0.58 | 54.11 | 0.24 | 0.08 | 0.11 | 0.007 | 0.001 | 0.0032 | 0.01 | 980 | 0 | 60 | 0 | 5.13 | 3.67 | 1.16 | 1481.04 | 1258.63 | 12.16 | 37.19 | 59.75
0.027 | 17.86 | 3.07 | 5.47 | 1.03 | 0.58 | 54.11 | 0.24 | 0.08 | 0.11 | 0.007 | 0.001 | 0.0032 | 0.01 | 980 | 0 | 60 | 0 | 5.13 | 3.67 | 1.16 | 1481.04 | 1258.63 | 12.16 | 37.19 | 59.75
0.027 | 17.86 | 3.07 | 5.47 | 1.03 | 0.58 | 54.11 | 0.24 | 0.08 | 0.11 | 0.007 | 0.001 | 0.0032 | 0.01 | 980 | 0 | 60 | 0 | 5.13 | 3.67 | 1.16 | 1481.04 | 1258.63 | 12.16 | 37.19 | 59.75
0.027 | 17.86 | 3.07 | 5.47 | 1.03 | 0.58 | 54.11 | 0.24 | 0.08 | 0.11 | 0.007 | 0.001 | 0.0032 | 0.01 | 980 | 0 | 60 | 0 | 5.13 | 3.67 | 1.16 | 1481.04 | 1258.63 | 12.16 | 37.19 | 59.75
0.027 | 17.86 | 3.07 | 5.47 | 1.03 | 0.58 | 54.11 | 0.24 | 0.08 | 0.11 | 0.007 | 0.001 | 0.0032 | 0.01 | 980 | 0 | 60 | 0 | 5.13 | 3.67 | 1.16 | 1481.04 | 1258.63 | 12.16 | 37.19 | 59.75
0.027 | 17.86 | 3.07 | 5.47 | 1.03 | 0.58 | 54.11 | 0.24 | 0.08 | 0.11 | 0.007 | 0.001 | 0.0032 | 0.01 | 980 | 0 | 60 | 0 | 5.13 | 3.67 | 1.16 | 1481.04 | 1258.63 | 12.16 | 37.19 | 59.75
0.027 | 17.86 | 3.07 | 5.47 | 1.03 | 0.58 | 54.11 | 0.24 | 0.08 | 0.11 | 0.007 | 0.001 | 0.0032 | 0.01 | 980 | 0 | 60 | 0 | 5.13 | 3.67 | 1.16 | 1481.04 | 1258.63 | 12.16 | 37.19 | 59.75
0.027 | 17.86 | 3.07 | 5.47 | 1.03 | 0.58 | 54.11 | 0.24 | 0.08 | 0.11 | 0.007 | 0.001 | 0.0032 | 0.01 | 980 | 0 | 62 | 0 | 4.44 | 4.43 | 1.3 | 1532 | 1313 | 17.03 | 44.25 | 61.92
0.027 | 17.86 | 3.07 | 5.47 | 1.03 | 0.58 | 54.11 | 0.24 | 0.08 | 0.11 | 0.007 | 0.001 | 0.0032 | 0.01 | 980 | 0 | 62 | 0 | 4.44 | 4.43 | 1.3 | 1532 | 1313 | 17.03 | 44.25 | 61.92
0.027 | 17.86 | 3.07 | 5.47 | 1.03 | 0.58 | 54.11 | 0.24 | 0.08 | 0.11 | 0.007 | 0.001 | 0.0032 | 0.01 | 980 | 0 | 62 | 0 | 4.44 | 4.43 | 1.3 | 1532 | 1313 | 17.03 | 44.25 | 61.92
0.027 | 17.86 | 3.07 | 5.47 | 1.03 | 0.58 | 54.11 | 0.24 | 0.08 | 0.11 | 0.007 | 0.001 | 0.0032 | 0.01 | 980 | 0 | 62 | 0 | 4.44 | 4.43 | 1.3 | 1532 | 1313 | 17.03 | 44.25 | 61.92
0.027 | 17.86 | 3.07 | 5.47 | 1.03 | 0.58 | 54.11 | 0.24 | 0.08 | 0.11 | 0.007 | 0.001 | 0.0032 | 0.01 | 980 | 0 | 62 | 0 | 4.44 | 4.43 | 1.3 | 1532 | 1313 | 17.03 | 44.25 | 61.92
0.027 | 17.86 | 3.07 | 5.47 | 1.03 | 0.58 | 54.11 | 0.24 | 0.08 | 0.11 | 0.007 | 0.001 | 0.0032 | 0.01 | 980 | 0 | 62 | 0 | 4.44 | 4.43 | 1.3 | 1532 | 1313 | 17.03 | 44.25 | 61.92
0.027 | 17.86 | 3.07 | 5.47 | 1.03 | 0.58 | 54.11 | 0.24 | 0.08 | 0.11 | 0.007 | 0.001 | 0.0032 | 0.01 | 980 | 0 | 62 | 0 | 4.44 | 4.43 | 1.3 | 1532 | 1313 | 17.03 | 44.25 | 61.92
0.027 | 17.86 | 3.07 | 5.47 | 1.03 | 0.58 | 54.11 | 0.24 | 0.08 | 0.11 | 0.007 | 0.001 | 0.0032 | 0.01 | 980 | 0 | 62 | 0 | 4.44 | 4.43 | 1.3 | 1532 | 1313 | 17.03 | 44.25 | 61.92
0.027 | 17.86 | 3.07 | 5.47 | 1.03 | 0.58 | 54.11 | 0.24 | 0.08 | 0.11 | 0.007 | 0.001 | 0.0032 | 0.01 | 980 | 0 | 90 | 0 | 4.74 | 4.25 | 1.57 | 1541 | 1303 | 16.49 | 41.62 | 61.21
0.027 | 17.86 | 3.07 | 5.47 | 1.03 | 0.58 | 54.11 | 0.24 | 0.08 | 0.11 | 0.007 | 0.001 | 0.0032 | 0.01 | 980 | 0 | 90 | 0 | 4.74 | 4.25 | 1.57 | 1541 | 1303 | 16.49 | 41.62 | 61.21
0.027 | 17.86 | 3.07 | 5.47 | 1.03 | 0.58 | 54.11 | 0.24 | 0.08 | 0.11 | 0.007 | 0.001 | 0.0032 | 0.01 | 980 | 0 | 90 | 0 | 4.74 | 4.25 | 1.57 | 1541 | 1303 | 16.49 | 41.62 | 61.21
0.027 | 17.86 | 3.07 | 5.47 | 1.03 | 0.58 | 54.11 | 0.24 | 0.08 | 0.11 | 0.007 | 0.001 | 0.0032 | 0.01 | 980 | 0 | 90 | 0 | 4.74 | 4.25 | 1.57 | 1541 | 1303 | 16.49 | 41.62 | 61.21
0.027 | 17.86 | 3.07 | 5.47 | 1.03 | 0.58 | 54.11 | 0.24 | 0.08 | 0.11 | 0.007 | 0.001 | 0.0032 | 0.01 | 980 | 0 | 90 | 0 | 4.74 | 4.25 | 1.57 | 1541 | 1303 | 16.49 | 41.62 | 61.21
0.027 | 17.86 | 3.07 | 5.47 | 1.03 | 0.58 | 54.11 | 0.24 | 0.08 | 0.11 | 0.007 | 0.001 | 0.0032 | 0.01 | 980 | 0 | 90 | 0 | 4.74 | 4.25 | 1.57 | 1541 | 1303 | 16.49 | 41.62 | 61.21
0.027 | 17.86 | 3.07 | 5.47 | 1.03 | 0.58 | 54.11 | 0.24 | 0.08 | 0.11 | 0.007 | 0.001 | 0.0032 | 0.01 | 980 | 0 | 90 | 0 | 4.74 | 4.25 | 1.57 | 1541 | 1303 | 16.49 | 41.62 | 61.21
0.041 | 19 | 2.94 | 5.13 | 0.95 | 0.52 | 52.78 | 0.3 | 0.04 | 0.05 | 0.006 | 0 | 0.004 | 0.02 | 970 | 980 | 90 | 60 | 8.14 | 3.17 | 1.37 | 1447 | 1130 | 17.06 | 43.38 | 55.31
0.041 | 19 | 2.94 | 5.13 | 0.95 | 0.52 | 52.78 | 0.3 | 0.04 | 0.05 | 0.006 | 0 | 0.004 | 0.02 | 970 | 980 | 90 | 60 | 8.14 | 3.17 | 1.37 | 1447 | 1130 | 17.06 | 43.38 | 55.31
0.041 | 19 | 2.94 | 5.13 | 0.95 | 0.52 | 52.78 | 0.3 | 0.04 | 0.05 | 0.006 | 0 | 0.004 | 0.02 | 970 | 980 | 90 | 60 | 8.14 | 3.17 | 1.37 | 1447 | 1130 | 17.06 | 43.38 | 55.31
0.041 | 19 | 2.94 | 5.13 | 0.95 | 0.52 | 52.78 | 0.3 | 0.04 | 0.05 | 0.006 | 0 | 0.004 | 0.02 | 970 | 980 | 90 | 60 | 8.14 | 3.17 | 1.37 | 1447 | 1130 | 17.06 | 43.38 | 55.31
0.041 | 19 | 2.94 | 5.13 | 0.95 | 0.52 | 52.78 | 0.3 | 0.04 | 0.05 | 0.006 | 0 | 0.004 | 0.02 | 970 | 980 | 90 | 60 | 8.14 | 3.17 | 1.37 | 1447 | 1130 | 17.06 | 43.38 | 55.31
0.041 | 19 | 2.94 | 5.13 | 0.95 | 0.52 | 52.78 | 0.3 | 0.04 | 0.05 | 0.006 | 0 | 0.004 | 0.02 | 970 | 980 | 90 | 60 | 8.14 | 3.17 | 1.37 | 1447 | 1130 | 17.06 | 43.38 | 55.31
0.041 | 19 | 2.94 | 5.13 | 0.95 | 0.52 | 52.78 | 0.3 | 0.04 | 0.05 | 0.006 | 0 | 0.004 | 0.02 | 980 | 0 | 60 | 0 | 9.21 | 2.93 | 1.18 | 1445.83 | 1171.86 | 19.56 | 50.22 | 61.92
0.041 | 19 | 2.94 | 5.13 | 0.95 | 0.52 | 52.78 | 0.3 | 0.04 | 0.05 | 0.006 | 0 | 0.004 | 0.02 | 980 | 0 | 60 | 0 | 9.21 | 2.93 | 1.18 | 1445.83 | 1171.86 | 19.56 | 50.22 | 61.92
0.041 | 19 | 2.94 | 5.13 | 0.95 | 0.52 | 52.78 | 0.3 | 0.04 | 0.05 | 0.006 | 0 | 0.004 | 0.02 | 980 | 0 | 60 | 0 | 9.21 | 2.93 | 1.18 | 1445.83 | 1171.86 | 19.56 | 50.22 | 61.92
0.041 | 19 | 2.94 | 5.13 | 0.95 | 0.52 | 52.78 | 0.3 | 0.04 | 0.05 | 0.006 | 0 | 0.004 | 0.02 | 980 | 0 | 60 | 0 | 9.21 | 2.93 | 1.18 | 1445.83 | 1171.86 | 19.56 | 50.22 | 61.92
0.041 | 19 | 2.94 | 5.13 | 0.95 | 0.52 | 52.78 | 0.3 | 0.04 | 0.05 | 0.006 | 0 | 0.004 | 0.02 | 980 | 0 | 63 | 0 | 8.47 | 3.38 | 1.7 | 1464 | 1191 | 18.15 | 43.45 | 63.49
0.041 | 19 | 2.94 | 5.13 | 0.95 | 0.52 | 52.78 | 0.3 | 0.04 | 0.05 | 0.006 | 0 | 0.004 | 0.02 | 980 | 0 | 63 | 0 | 8.47 | 3.38 | 1.7 | 1464 | 1191 | 18.15 | 43.45 | 63.49
0.041 | 19 | 2.94 | 5.13 | 0.95 | 0.52 | 52.78 | 0.3 | 0.04 | 0.05 | 0.006 | 0 | 0.004 | 0.02 | 980 | 0 | 63 | 0 | 8.47 | 3.38 | 1.7 | 1464 | 1191 | 18.15 | 43.45 | 63.49
0.041 | 19 | 2.94 | 5.13 | 0.95 | 0.52 | 52.78 | 0.3 | 0.04 | 0.05 | 0.006 | 0 | 0.004 | 0.02 | 980 | 0 | 63 | 0 | 8.47 | 3.38 | 1.7 | 1464 | 1191 | 18.15 | 43.45 | 63.49
0.041 | 19 | 2.94 | 5.13 | 0.95 | 0.52 | 52.78 | 0.3 | 0.04 | 0.05 | 0.006 | 0 | 0.004 | 0.02 | 980 | 0 | 90 | 0 | 9.62 | 2.85 | 1.13 | 1456 | 1253 | 19.68 | 44.37 | 55.31
0.041 | 19 | 2.94 | 5.13 | 0.95 | 0.52 | 52.78 | 0.3 | 0.04 | 0.05 | 0.006 | 0 | 0.004 | 0.02 | 980 | 0 | 90 | 0 | 9.62 | 2.85 | 1.13 | 1456 | 1253 | 19.68 | 44.37 | 55.31
0.041 | 19 | 2.94 | 5.13 | 0.95 | 0.52 | 52.78 | 0.3 | 0.04 | 0.05 | 0.006 | 0 | 0.004 | 0.02 | 980 | 0 | 90 | 0 | 9.62 | 2.85 | 1.13 | 1456 | 1253 | 19.68 | 44.37 | 55.31
0.041 | 19 | 2.94 | 5.13 | 0.95 | 0.52 | 52.78 | 0.3 | 0.04 | 0.05 | 0.006 | 0 | 0.004 | 0.02 | 980 | 0 | 90 | 0 | 9.62 | 2.85 | 1.13 | 1456 | 1253 | 19.68 | 44.37 | 55.31
0.041 | 19 | 2.94 | 5.13 | 0.95 | 0.52 | 52.78 | 0.3 | 0.04 | 0.05 | 0.006 | 0 | 0.004 | 0.02 | 980 | 0 | 90 | 0 | 9.62 | 2.85 | 1.13 | 1456 | 1253 | 19.68 | 44.37 | 55.31
0.041 | 19 | 2.94 | 5.13 | 0.95 | 0.52 | 52.78 | 0.3 | 0.04 | 0.05 | 0.006 | 0 | 0.004 | 0.02 | 980 | 0 | 90 | 0 | 9.62 | 2.85 | 1.13 | 1456 | 1253 | 19.68 | 44.37 | 55.31
0.041 | 19 | 2.94 | 5.13 | 0.95 | 0.52 | 52.78 | 0.3 | 0.04 | 0.05 | 0.006 | 0 | 0.004 | 0.02 | 980 | 0 | 90 | 0 | 9.62 | 2.85 | 1.13 | 1456 | 1253 | 19.68 | 44.37 | 55.31
0.041 | 19 | 2.94 | 5.13 | 0.95 | 0.52 | 52.78 | 0.3 | 0.04 | 0.05 | 0.006 | 0 | 0.004 | 0.02 | 980 | 0 | 90 | 0 | 9.62 | 2.85 | 1.13 | 1456 | 1253 | 19.68 | 44.37 | 55.31
0.041 | 19 | 2.94 | 5.13 | 0.95 | 0.52 | 52.78 | 0.3 | 0.04 | 0.05 | 0.006 | 0 | 0.004 | 0.02 | 980 | 0 | 90 | 0 | 9.62 | 2.85 | 1.13 | 1456 | 1253 | 19.68 | 44.37 | 55.31
0.024 | 17.78 | 3.02 | 5.16 | 0.99 | 0.42 | 52.7 | 0.047 | 0.0059 | 0.033 | 0.012 | 0.0047 | 0.0048 | 0.001 | 980 | 0 | 60 | 0 | 7.84 | 3.55 | 0.95 | 1445.01 | 1266.96 | 19.52 | 45.88 | 63.83
0.024 | 17.78 | 3.02 | 5.16 | 0.99 | 0.42 | 52.7 | 0.047 | 0.0059 | 0.033 | 0.012 | 0.0047 | 0.0048 | 0.001 | 980 | 0 | 60 | 0 | 7.84 | 3.55 | 0.95 | 1445.01 | 1266.96 | 19.52 | 45.88 | 63.83
0.024 | 17.78 | 3.02 | 5.16 | 0.99 | 0.42 | 52.7 | 0.047 | 0.0059 | 0.033 | 0.012 | 0.0047 | 0.0048 | 0.001 | 980 | 0 | 60 | 0 | 7.84 | 3.55 | 0.95 | 1445.01 | 1266.96 | 19.52 | 45.88 | 63.83
0.024 | 17.78 | 3.02 | 5.16 | 0.99 | 0.42 | 52.7 | 0.047 | 0.0059 | 0.033 | 0.012 | 0.0047 | 0.0048 | 0.001 | 980 | 0 | 60 | 0 | 7.84 | 3.55 | 0.95 | 1445.01 | 1266.96 | 19.52 | 45.88 | 63.83
0.024 | 17.78 | 3.02 | 5.16 | 0.99 | 0.42 | 52.7 | 0.047 | 0.0059 | 0.033 | 0.012 | 0.0047 | 0.0048 | 0.001 | 980 | 0 | 60 | 0 | 7.84 | 3.55 | 0.95 | 1445.01 | 1266.96 | 19.52 | 45.88 | 63.83
0.024 | 17.78 | 3.02 | 5.16 | 0.99 | 0.42 | 52.7 | 0.047 | 0.0059 | 0.033 | 0.012 | 0.0047 | 0.0048 | 0.001 | 980 | 0 | 60 | 0 | 7.84 | 3.55 | 0.95 | 1445.01 | 1266.96 | 19.52 | 45.88 | 63.83
0.024 | 17.78 | 3.02 | 5.16 | 0.99 | 0.42 | 52.7 | 0.047 | 0.0059 | 0.033 | 0.012 | 0.0047 | 0.0048 | 0.001 | 980 | 0 | 60 | 0 | 7.84 | 3.55 | 0.95 | 1445.01 | 1266.96 | 19.52 | 45.88 | 63.83
0.024 | 17.78 | 3.02 | 5.16 | 0.99 | 0.42 | 52.7 | 0.047 | 0.0059 | 0.033 | 0.012 | 0.0047 | 0.0048 | 0.001 | 980 | 0 | 64 | 0 | 7.17 | 3.93 | 1.14 | 1512 | 1237 | 16.64 | 47.06 | 67.21
0.024 | 17.78 | 3.02 | 5.16 | 0.99 | 0.42 | 52.7 | 0.047 | 0.0059 | 0.033 | 0.012 | 0.0047 | 0.0048 | 0.001 | 980 | 0 | 64 | 0 | 7.17 | 3.93 | 1.14 | 1512 | 1237 | 16.64 | 47.06 | 67.21
0.024 | 17.78 | 3.02 | 5.16 | 0.99 | 0.42 | 52.7 | 0.047 | 0.0059 | 0.033 | 0.012 | 0.0047 | 0.0048 | 0.001 | 980 | 0 | 64 | 0 | 7.17 | 3.93 | 1.14 | 1512 | 1237 | 16.64 | 47.06 | 67.21
0.024 | 17.78 | 3.02 | 5.16 | 0.99 | 0.42 | 52.7 | 0.047 | 0.0059 | 0.033 | 0.012 | 0.0047 | 0.0048 | 0.001 | 980 | 0 | 64 | 0 | 7.17 | 3.93 | 1.14 | 1512 | 1237 | 16.64 | 47.06 | 67.21
0.024 | 17.78 | 3.02 | 5.16 | 0.99 | 0.42 | 52.7 | 0.047 | 0.0059 | 0.033 | 0.012 | 0.0047 | 0.0048 | 0.001 | 980 | 0 | 64 | 0 | 7.17 | 3.93 | 1.14 | 1512 | 1237 | 16.64 | 47.06 | 67.21
0.024 | 17.78 | 3.02 | 5.16 | 0.99 | 0.42 | 52.7 | 0.047 | 0.0059 | 0.033 | 0.012 | 0.0047 | 0.0048 | 0.001 | 980 | 0 | 64 | 0 | 7.17 | 3.93 | 1.14 | 1512 | 1237 | 16.64 | 47.06 | 67.21
0.024 | 17.78 | 3.02 | 5.16 | 0.99 | 0.42 | 52.7 | 0.047 | 0.0059 | 0.033 | 0.012 | 0.0047 | 0.0048 | 0.001 | 980 | 0 | 64 | 0 | 7.17 | 3.93 | 1.14 | 1512 | 1237 | 16.64 | 47.06 | 67.21
0.025 | 17.87 | 3.07 | 5.36 | 1.06 | 0.53 | 53.78 | 0.2 | 0.005 | 0.021 | 0.012 | 0 | 0.0042 | 0.005 | 980 | 0 | 65 | 0 | 15.79 | 2.79 | 3.08 | 1487 | 1315 | 17.84 | 48.06 | 70.57
0.025 | 17.87 | 3.07 | 5.36 | 1.06 | 0.53 | 53.78 | 0.2 | 0.005 | 0.021 | 0.012 | 0 | 0.0042 | 0.005 | 980 | 0 | 65 | 0 | 15.79 | 2.79 | 3.08 | 1487 | 1315 | 17.84 | 48.06 | 70.57
0.025 | 17.87 | 3.07 | 5.36 | 1.06 | 0.53 | 53.78 | 0.2 | 0.005 | 0.021 | 0.012 | 0 | 0.0042 | 0.005 | 980 | 0 | 65 | 0 | 15.79 | 2.79 | 3.08 | 1487 | 1315 | 17.84 | 48.06 | 70.57
0.025 | 17.87 | 3.07 | 5.36 | 1.06 | 0.53 | 53.78 | 0.2 | 0.005 | 0.021 | 0.012 | 0 | 0.0042 | 0.005 | 980 | 0 | 65 | 0 | 15.79 | 2.79 | 3.08 | 1487 | 1315 | 17.84 | 48.06 | 70.57
0.025 | 17.87 | 3.07 | 5.36 | 1.06 | 0.53 | 53.78 | 0.2 | 0.005 | 0.021 | 0.012 | 0 | 0.0042 | 0.005 | 980 | 0 | 65 | 0 | 15.79 | 2.79 | 3.08 | 1487 | 1315 | 17.84 | 48.06 | 70.57
0.025 | 17.87 | 3.07 | 5.36 | 1.06 | 0.53 | 53.78 | 0.2 | 0.005 | 0.021 | 0.012 | 0 | 0.0042 | 0.005 | 980 | 0 | 65 | 0 | 15.79 | 2.79 | 3.08 | 1487 | 1315 | 17.84 | 48.06 | 70.57
0.025 | 17.87 | 3.07 | 5.36 | 1.06 | 0.53 | 53.78 | 0.2 | 0.005 | 0.021 | 0.012 | 0 | 0.0042 | 0.005 | 980 | 0 | 65 | 0 | 15.79 | 2.79 | 3.08 | 1487 | 1315 | 17.84 | 48.06 | 70.57
0.025 | 17.87 | 3.07 | 5.36 | 1.06 | 0.53 | 53.78 | 0.2 | 0.005 | 0.021 | 0.012 | 0 | 0.0042 | 0.005 | 980 | 0 | 65 | 0 | 15.79 | 2.79 | 3.08 | 1487 | 1315 | 17.84 | 48.06 | 70.57
0.025 | 17.87 | 3.07 | 5.36 | 1.06 | 0.53 | 53.78 | 0.2 | 0.005 | 0.021 | 0.012 | 0 | 0.0042 | 0.005 | 980 | 0 | 65 | 0 | 15.79 | 2.79 | 3.08 | 1487 | 1315 | 17.84 | 48.06 | 70.57
0.025 | 17.87 | 3.07 | 5.36 | 1.06 | 0.53 | 53.78 | 0.2 | 0.005 | 0.021 | 0.012 | 0 | 0.0042 | 0.005 | 980 | 0 | 65 | 0 | 15.79 | 2.79 | 3.08 | 1487 | 1315 | 17.84 | 48.06 | 70.57
0.025 | 17.87 | 3.07 | 5.36 | 1.06 | 0.53 | 53.78 | 0.2 | 0.005 | 0.021 | 0.012 | 0 | 0.0042 | 0.005 | 980 | 0 | 65 | 0 | 15.79 | 2.79 | 3.08 | 1487 | 1315 | 17.84 | 48.06 | 70.57
0.031 | 19.07 | 2.98 | 5.32 | 0.98 | 0.47 | 52.42 | 0.3 | 0.04 | 0.05 | 0.01 | 0 | 0.0044 | 0.02 | 970 | 980 | 90 | 60 | 10.5 | 3.46 | 2.71 | 1474 | 1217 | 18.34 | 42.28 | 59.6
0.031 | 19.07 | 2.98 | 5.32 | 0.98 | 0.47 | 52.42 | 0.3 | 0.04 | 0.05 | 0.01 | 0 | 0.0044 | 0.02 | 970 | 980 | 90 | 60 | 10.5 | 3.46 | 2.71 | 1474 | 1217 | 18.34 | 42.28 | 59.6
0.031 | 19.07 | 2.98 | 5.32 | 0.98 | 0.47 | 52.42 | 0.3 | 0.04 | 0.05 | 0.01 | 0 | 0.0044 | 0.02 | 970 | 980 | 90 | 60 | 10.5 | 3.46 | 2.71 | 1474 | 1217 | 18.34 | 42.28 | 59.6
0.031 | 19.07 | 2.98 | 5.32 | 0.98 | 0.47 | 52.42 | 0.3 | 0.04 | 0.05 | 0.01 | 0 | 0.0044 | 0.02 | 970 | 980 | 90 | 60 | 10.5 | 3.46 | 2.71 | 1474 | 1217 | 18.34 | 42.28 | 59.6
0.031 | 19.07 | 2.98 | 5.32 | 0.98 | 0.47 | 52.42 | 0.3 | 0.04 | 0.05 | 0.01 | 0 | 0.0044 | 0.02 | 970 | 980 | 90 | 60 | 10.5 | 3.46 | 2.71 | 1474 | 1217 | 18.34 | 42.28 | 59.6
0.031 | 19.07 | 2.98 | 5.32 | 0.98 | 0.47 | 52.42 | 0.3 | 0.04 | 0.05 | 0.01 | 0 | 0.0044 | 0.02 | 970 | 980 | 90 | 60 | 10.5 | 3.46 | 2.71 | 1474 | 1217 | 18.34 | 42.28 | 59.6
0.031 | 19.07 | 2.98 | 5.32 | 0.98 | 0.47 | 52.42 | 0.3 | 0.04 | 0.05 | 0.01 | 0 | 0.0044 | 0.02 | 970 | 980 | 90 | 60 | 10.5 | 3.46 | 2.71 | 1474 | 1217 | 18.34 | 42.28 | 59.6
0.031 | 19.07 | 2.98 | 5.32 | 0.98 | 0.47 | 52.42 | 0.3 | 0.04 | 0.05 | 0.01 | 0 | 0.0044 | 0.02 | 970 | 980 | 90 | 60 | 10.5 | 3.46 | 2.71 | 1474 | 1217 | 18.34 | 42.28 | 59.6
0.031 | 19.07 | 2.98 | 5.32 | 0.98 | 0.47 | 52.42 | 0.3 | 0.04 | 0.05 | 0.01 | 0 | 0.0044 | 0.02 | 970 | 980 | 90 | 60 | 10.5 | 3.46 | 2.71 | 1474 | 1217 | 18.34 | 42.28 | 59.6
0.031 | 19.07 | 2.98 | 5.32 | 0.98 | 0.47 | 52.42 | 0.3 | 0.04 | 0.05 | 0.01 | 0 | 0.0044 | 0.02 | 980 | 0 | 60 | 0 | 14.56 | 3.09 | 2.45 | 1499.55 | 1302.25 | 18.72 | 43.89 | 66.22
0.031 | 19.07 | 2.98 | 5.32 | 0.98 | 0.47 | 52.42 | 0.3 | 0.04 | 0.05 | 0.01 | 0 | 0.0044 | 0.02 | 980 | 0 | 60 | 0 | 14.56 | 3.09 | 2.45 | 1499.55 | 1302.25 | 18.72 | 43.89 | 66.22
0.031 | 19.07 | 2.98 | 5.32 | 0.98 | 0.47 | 52.42 | 0.3 | 0.04 | 0.05 | 0.01 | 0 | 0.0044 | 0.02 | 980 | 0 | 60 | 0 | 14.56 | 3.09 | 2.45 | 1499.55 | 1302.25 | 18.72 | 43.89 | 66.22
0.031 | 19.07 | 2.98 | 5.32 | 0.98 | 0.47 | 52.42 | 0.3 | 0.04 | 0.05 | 0.01 | 0 | 0.0044 | 0.02 | 980 | 0 | 60 | 0 | 14.56 | 3.09 | 2.45 | 1499.55 | 1302.25 | 18.72 | 43.89 | 66.22
0.031 | 19.07 | 2.98 | 5.32 | 0.98 | 0.47 | 52.42 | 0.3 | 0.04 | 0.05 | 0.01 | 0 | 0.0044 | 0.02 | 980 | 0 | 66 | 0 | 9.64 | 2.99 | 2.56 | 1514 | 1296 | 16.78 | 47.13 | 64.42
0.031 | 19.07 | 2.98 | 5.32 | 0.98 | 0.47 | 52.42 | 0.3 | 0.04 | 0.05 | 0.01 | 0 | 0.0044 | 0.02 | 980 | 0 | 66 | 0 | 9.64 | 2.99 | 2.56 | 1514 | 1296 | 16.78 | 47.13 | 64.42
0.031 | 19.07 | 2.98 | 5.32 | 0.98 | 0.47 | 52.42 | 0.3 | 0.04 | 0.05 | 0.01 | 0 | 0.0044 | 0.02 | 980 | 0 | 66 | 0 | 9.64 | 2.99 | 2.56 | 1514 | 1296 | 16.78 | 47.13 | 64.42
0.031 | 19.07 | 2.98 | 5.32 | 0.98 | 0.47 | 52.42 | 0.3 | 0.04 | 0.05 | 0.01 | 0 | 0.0044 | 0.02 | 980 | 0 | 66 | 0 | 9.64 | 2.99 | 2.56 | 1514 | 1296 | 16.78 | 47.13 | 64.42
0.031 | 19.07 | 2.98 | 5.32 | 0.98 | 0.47 | 52.42 | 0.3 | 0.04 | 0.05 | 0.01 | 0 | 0.0044 | 0.02 | 980 | 0 | 66 | 0 | 9.64 | 2.99 | 2.56 | 1514 | 1296 | 16.78 | 47.13 | 64.42
0.031 | 19.07 | 2.98 | 5.32 | 0.98 | 0.47 | 52.42 | 0.3 | 0.04 | 0.05 | 0.01 | 0 | 0.0044 | 0.02 | 980 | 0 | 66 | 0 | 9.64 | 2.99 | 2.56 | 1514 | 1296 | 16.78 | 47.13 | 64.42
0.031 | 19.07 | 2.98 | 5.32 | 0.98 | 0.47 | 52.42 | 0.3 | 0.04 | 0.05 | 0.01 | 0 | 0.0044 | 0.02 | 980 | 0 | 66 | 0 | 9.64 | 2.99 | 2.56 | 1514 | 1296 | 16.78 | 47.13 | 64.42
0.031 | 19.07 | 2.98 | 5.32 | 0.98 | 0.47 | 52.42 | 0.3 | 0.04 | 0.05 | 0.01 | 0 | 0.0044 | 0.02 | 980 | 0 | 66 | 0 | 9.64 | 2.99 | 2.56 | 1514 | 1296 | 16.78 | 47.13 | 64.42
0.031 | 19.07 | 2.98 | 5.32 | 0.98 | 0.47 | 52.42 | 0.3 | 0.04 | 0.05 | 0.01 | 0 | 0.0044 | 0.02 | 980 | 0 | 66 | 0 | 9.64 | 2.99 | 2.56 | 1514 | 1296 | 16.78 | 47.13 | 64.42
0.031 | 19.07 | 2.98 | 5.32 | 0.98 | 0.47 | 52.42 | 0.3 | 0.04 | 0.05 | 0.01 | 0 | 0.0044 | 0.02 | 980 | 0 | 66 | 0 | 9.64 | 2.99 | 2.56 | 1514 | 1296 | 16.78 | 47.13 | 64.42
0.031 | 19.07 | 2.98 | 5.32 | 0.98 | 0.47 | 52.42 | 0.3 | 0.04 | 0.05 | 0.01 | 0 | 0.0044 | 0.02 | 980 | 0 | 90 | 0 | 12.59 | 2.58 | 2.18 | 1515 | 1306 | 16.63 | 42.58 | 55.31
0.031 | 19.07 | 2.98 | 5.32 | 0.98 | 0.47 | 52.42 | 0.3 | 0.04 | 0.05 | 0.01 | 0 | 0.0044 | 0.02 | 980 | 0 | 90 | 0 | 12.59 | 2.58 | 2.18 | 1515 | 1306 | 16.63 | 42.58 | 55.31
0.031 | 19.07 | 2.98 | 5.32 | 0.98 | 0.47 | 52.42 | 0.3 | 0.04 | 0.05 | 0.01 | 0 | 0.0044 | 0.02 | 980 | 0 | 90 | 0 | 12.59 | 2.58 | 2.18 | 1515 | 1306 | 16.63 | 42.58 | 55.31
0.031 | 19.07 | 2.98 | 5.32 | 0.98 | 0.47 | 52.42 | 0.3 | 0.04 | 0.05 | 0.01 | 0 | 0.0044 | 0.02 | 980 | 0 | 90 | 0 | 12.59 | 2.58 | 2.18 | 1515 | 1306 | 16.63 | 42.58 | 55.31
0.031 | 19.07 | 2.98 | 5.32 | 0.98 | 0.47 | 52.42 | 0.3 | 0.04 | 0.05 | 0.01 | 0 | 0.0044 | 0.02 | 980 | 0 | 90 | 0 | 12.59 | 2.58 | 2.18 | 1515 | 1306 | 16.63 | 42.58 | 55.31
0.031 | 19.07 | 2.98 | 5.32 | 0.98 | 0.47 | 52.42 | 0.3 | 0.04 | 0.05 | 0.01 | 0 | 0.0044 | 0.02 | 980 | 0 | 90 | 0 | 12.59 | 2.58 | 2.18 | 1515 | 1306 | 16.63 | 42.58 | 55.31
0.031 | 19.07 | 2.98 | 5.32 | 0.98 | 0.47 | 52.42 | 0.3 | 0.04 | 0.05 | 0.01 | 0 | 0.0044 | 0.02 | 980 | 0 | 90 | 0 | 12.59 | 2.58 | 2.18 | 1515 | 1306 | 16.63 | 42.58 | 55.31
0.031 | 19.07 | 2.98 | 5.32 | 0.98 | 0.47 | 52.42 | 0.3 | 0.04 | 0.05 | 0.01 | 0 | 0.0044 | 0.02 | 980 | 0 | 90 | 0 | 12.59 | 2.58 | 2.18 | 1515 | 1306 | 16.63 | 42.58 | 55.31